## Data
TF | ME | RT | Af | As | D | ET | L | AP | Fc | FS | Reference
GFRP | 38 | 773 | 237.65 | 56.55 | 6 | 80 | 1800 | 23400 | 53.1 | 21.9
GFRP | 38 | 773 | 237.65 | 56.55 | 6 | 80 | 1800 | 23400 | 53.1 | 20
GFRP | 38 | 773 | 237.65 | 56.55 | 6 | 80 | 1800 | 23400 | 57.2 | 19.7
GFRP | 38 | 773 | 237.65 | 56.55 | 6 | 80 | 1800 | 23400 | 57.2 | 20.6
GFRP | 38 | 773 | 237.65 | 56.55 | 6 | 80 | 1800 | 23400 | 97.4 | 22.7
GFRP | 38 | 773 | 237.65 | 56.55 | 6 | 80 | 1800 | 23400 | 97.4 | 23.5 | [30]
GFRP | 38 | 773 | 475.29 | 56.55 | 6 | 80 | 1800 | 23400 | 46.2 | 22.4
GFRP | 38 | 773 | 475.29 | 56.55 | 6 | 80 | 1800 | 23400 | 46.2 | 20.6
GFRP | 38 | 773 | 475.29 | 56.55 | 6 | 80 | 1800 | 23400 | 53.9 | 21
GFRP | 38 | 773 | 475.29 | 56.55 | 6 | 80 | 1800 | 23400 | 53.9 | 21.4
GFRP | 38 | 773 | 475.29 | 56.55 | 6 | 80 | 1800 | 23400 | 93.5 | 28.4
GFRP | 38 | 773 | 475.29 | 56.55 | 6 | 80 | 1800 | 23400 | 93.5 | 29.5
GFRP | 40 | 617 | 760 | 200 | 10 | 80 | 3300 | 60000 | 39.05 | 77.47
GFRP | 40 | 617 | 1013.41 | 200 | 10 | 80 | 3300 | 60000 | 39.05 | 86.76 | [31]
GFRP | 36 | 747 | 678.58 | 200 | 10 | 80 | 3300 | 60000 | 39.05 | 113
GFRP | 36 | 747 | 904.77 | 200 | 10 | 80 | 3300 | 60000 | 39.05 | 113
GFRP | 63.252 | 1353 | 226 | 56.55 | 8 | 70 | 2050 | 26600 | 59.8 | 38.22
GFRP | 64.152 | 1353 | 402.12 | 56.55 | 8 | 70 | 2050 | 26600 | 56.3 | 45.06
GFRP | 64.152 | 995 | 603.19 | 56.55 | 8 | 70 | 2050 | 26600 | 55.2 | 49.38 | [32]
GFRP | 63.252 | 1353 | 226 | 56.55 | 8 | 70 | 2050 | 26600 | 39.6 | 27.69
GFRP | 64.152 | 1353 | 402.12 | 56.55 | 8 | 70 | 2050 | 26600 | 61.7 | 42.15
GFRP | 64.152 | 995 | 603.19 | 56.55 | 8 | 70 | 2050 | 26600 | 60.1 | 43.2
GFRP | 41 | 760 | 70.88 | 0 | 10 | 100 | 762 | 23104 | 35.9 | 7.04
GFRP | 41 | 760 | 70.88 | 0 | 10 | 100 | 762 | 23104 | 35.9 | 6.64
GFRP | 41 | 760 | 70.88 | 0 | 10 | 100 | 762 | 23104 | 35.9 | 7.23 | [33]
GFRP | 41 | 760 | 70.88 | 0 | 10 | 100 | 762 | 23104 | 35.9 | 7.35
GFRP | 41 | 760 | 70.88 | 0 | 10 | 100 | 762 | 23104 | 35.9 | 6.75
GFRP | 47 | 810 | 226.19 | 157.07 | 8 | 100 | 1800 | 30000 | 66.9 | 18.75
GFRP | 47 | 810 | 226.19 | 157.07 | 8 | 100 | 1800 | 30000 | 66.9 | 18.2
GFRP | 47 | 810 | 226.19 | 157.07 | 8 | 100 | 1800 | 30000 | 66.9 | 16.8 | [34]
GFRP | 47 | 810 | 226.19 | 157.07 | 8 | 100 | 1800 | 30000 | 66.9 | 4.5
GFRP | 41 | 690 | 265.46 | 0 | 8 | 100 | 3000 | 120000 | 34 | 68.94
GFRP | 41 | 690 | 398.2 | 0 | 8 | 100 | 3000 | 120000 | 34 | 111.18
GFRP | 41 | 690 | 530.93 | 0 | 8 | 100 | 3000 | 120000 | 34 | 125.28
GFRP | 41 | 690 | 796.39 | 0 | 8 | 100 | 3000 | 120000 | 34 | 171.54
GFRP | 41 | 690 | 1061.86 | 0 | 8 | 100 | 3000 | 120000 | 34 | 222.6 | [35]
GFRP | 41 | 690 | 398.2 | 0 | 8 | 100 | 3000 | 120000 | 45 | 93.24
GFRP | 41 | 690 | 530.93 | 0 | 8 | 100 | 3000 | 120000 | 45 | 119.04
GFRP | 41 | 690 | 796.39 | 0 | 8 | 100 | 3000 | 120000 | 45 | 200.46
GFRP | 41 | 690 | 1061.86 | 0 | 8 | 100 | 3000 | 120000 | 45 | 218.04
GFRP | 41 | 690 | 1327.32 | 0 | 8 | 100 | 3000 | 120000 | 45 | 219.36
GFRP | 40.81 | 690 | 126.7 | 28.27 | 6 | 40 | 900 | 29900 | 41.4 | 33.6
GFRP | 40.81 | 690 | 126.7 | 28.27 | 6 | 40 | 900 | 20000 | 41.4 | 23.989
GFRP | 40.81 | 690 | 126.7 | 28.27 | 6 | 40 | 900 | 19800 | 41.4 | 22.942
GFRP | 40.81 | 690 | 126.7 | 28.27 | 6 | 40 | 900 | 15200 | 41.4 | 17.16 | [36]
GFRP | 40.81 | 690 | 126.7 | 28.27 | 6 | 40 | 900 | 16900 | 73.9 | 2.517
GFRP | 40.81 | 690 | 126.7 | 28.27 | 6 | 40 | 900 | 20000 | 73.9 | 21.672
GFRP | 40.81 | 690 | 126.7 | 28.27 | 6 | 40 | 900 | 19800 | 41.4 | 26.189
GFRP | 40.81 | 690 | 126.7 | 28.27 | 6 | 40 | 900 | 15200 | 41.4 | 18.091
GFRP | 42 | 689 | 573.04 | 200.57 | 10 | 100 | 3300 | 60000 | 42 | 80.4
GFRP | 49 | 641 | 573.04 | 200.57 | 10 | 100 | 3300 | 60000 | 42 | 50.6
GFRP | 49 | 641 | 573.04 | 200.57 | 10 | 100 | 3300 | 60000 | 42 | 63.8
GFRP | 49 | 641 | 573.04 | 200.57 | 10 | 100 | 3300 | 90000 | 52 | 106.6
GFRP | 49 | 641 | 573.04 | 200.57 | 10 | 100 | 3300 | 90000 | 52 | 113 | [37]
GFRP | 42 | 689 | 573.04 | 200.57 | 10 | 100 | 3300 | 110000 | 42 | 181.5
GFRP | 42 | 689 | 573.04 | 200.57 | 10 | 100 | 3300 | 110000 | 42 | 181.5
GFRP | 49 | 641 | 573.04 | 200.57 | 10 | 100 | 3300 | 110000 | 42 | 146.9
GFRP | 49 | 641 | 573.04 | 200.57 | 10 | 100 | 3300 | 110000 | 42 | 172.5
GFRP | 48 | 1036 | 265.46 | 200.57 | 10 | 100 | 4250 | 80000 | 30 | 82.78
GFRP | 48 | 1036 | 398.19 | 200.57 | 10 | 100 | 4250 | 80000 | 30 | 81.34
GFRP | 48 | 1036 | 265.46 | 200.57 | 10 | 100 | 4250 | 80000 | 65 | 101.59
GFRP | 48 | 1036 | 398.19 | 200.57 | 10 | 100 | 4250 | 80000 | 65 | 82.58
GFRP | 48 | 1036 | 883.57 | 200.57 | 10 | 100 | 4250 | 80000 | 30 | 129.32
GFRP | 48 | 1036 | 1060.28 | 200.57 | 10 | 100 | 4250 | 80000 | 30 | 118.34 | [38]
GFRP | 48 | 1036 | 883.57 | 200.57 | 10 | 100 | 4250 | 80000 | 65 | 110.58
GFRP | 48 | 1036 | 1060.28 | 200.57 | 10 | 100 | 4250 | 80000 | 65 | 115.93
GFRP | 48 | 1036 | 883.57 | 200.57 | 10 | 100 | 4250 | 80000 | 30 | 188.37
GFRP | 48 | 1036 | 981.75 | 200.57 | 10 | 100 | 4250 | 80000 | 30 | 189.06
GFRP | 48 | 1036 | 883.57 | 200.57 | 10 | 100 | 4250 | 80000 | 65 | 45.88
GFRP | 48 | 1036 | 981.75 | 200.57 | 10 | 100 | 4250 | 80000 | 65 | 48.57
GFRP | 50 | 1000 | 226.19 | 100.53 | 10 | 150 | 4000 | 69000 | 40 | 49.03
GFRP | 50 | 1000 | 339.29 | 100.53 | 10 | 150 | 4000 | 69000 | 40 | 53.78 | [39]
GFRP | 50 | 1000 | 603.19 | 100.53 | 10 | 150 | 4000 | 69000 | 40 | 69.55
GFRP | 45 | 700 | 1134.11 | 30.67 | 8 | 120 | 2700 | 42000 | 31 | 36
GFRP | 45 | 886 | 506.7 | 30.67 | 8 | 120 | 2700 | 52000 | 31 | 49.8 | [40]
GFRP | 45 | 700 | 1134.11 | 30.67 | 8 | 120 | 2700 | 50000 | 41 | 54
GFRP | 48.7 | 817 | 398.19 | 157.07 | 10 | 100 | 3750 | 80000 | 33.5 | 81.1
GFRP | 67 | 1639 | 265.46 | 157.07 | 10 | 100 | 3750 | 80000 | 33.5 | 82.5
GFRP | 50 | 762 | 530.14 | 157.07 | 10 | 100 | 3750 | 80000 | 29 | 108.6
GFRP | 50 | 762 | 1060.28 | 157.07 | 10 | 100 | 3750 | 80000 | 33.5 | 118.3
GFRP | 69.3 | 1362 | 353.43 | 157.07 | 10 | 100 | 3750 | 80000 | 29 | 96.3 | [41]
GFRP | 69.3 | 1362 | 883.57 | 157.07 | 10 | 100 | 3750 | 80000 | 29 | 129.9
GFRP | 61.6 | 1245 | 883.57 | 157.07 | 10 | 100 | 3750 | 80000 | 33.8 | 110
GFRP | 59.5 | 990 | 981.74 | 157.07 | 10 | 100 | 3750 | 80000 | 33.8 | 112.1
GFRP | 61.5 | 1245 | 353.49 | 157.07 | 10 | 100 | 3750 | 80000 | 33.8 | 91.4
GFRP | 42.1 | 841 | 141.76 | 0 | 10 | 100 | 1600 | 41400 | 28.6 | 18.5
GFRP | 42.1 | 841 | 141.76 | 0 | 10 | 100 | 1600 | 41400 | 28.6 | 18.8
GFRP | 42.1 | 841 | 212.65 | 0 | 10 | 100 | 1600 | 41400 | 28.6 | 22.5
GFRP | 42.1 | 841 | 212.65 | 0 | 10 | 100 | 1600 | 41400 | 28.6 | 21.5 | [42]
GFRP | 42.1 | 841 | 283.53 | 0 | 10 | 100 | 1600 | 41400 | 28.6 | 25.3
GFRP | 42.1 | 841 | 212.65 | 0 | 10 | 100 | 1600 | 41400 | 28.6 | 24
GFRP | 42.8 | 1200 | 141.76 | 0 | 10 | 100 | 1600 | 41400 | 28.6 | 19.2
GFRP | 42.8 | 1200 | 212.65 | 0 | 10 | 100 | 1600 | 41400 | 28.6 | 22.5
GFRP | 42.8 | 1200 | 283.53 | 0 | 10 | 100 | 1600 | 41400 | 28.6 | 26.4
GFRP | 41 | 690 | 253.35 | 760.26 | 9.53 | 100 | 4000 | 120000 | 34 | 68.9
GFRP | 41 | 690 | 380.03 | 760.26 | 9.53 | 100 | 4000 | 120000 | 34 | 111.2
GFRP | 41 | 690 | 506.7 | 760.26 | 9.53 | 100 | 4000 | 120000 | 34 | 125.9
GFRP | 41 | 690 | 760.06 | 760.26 | 9.53 | 100 | 4000 | 120000 | 34 | 171.5
GFRP | 41 | 690 | 1013.41 | 760.26 | 9.53 | 100 | 4000 | 120000 | 34 | 222.6 | [43]
GFRP | 41 | 690 | 380.03 | 760.26 | 9.53 | 100 | 4000 | 120000 | 45 | 93.2
GFRP | 41 | 690 | 506.7 | 760.26 | 9.53 | 100 | 4000 | 120000 | 45 | 119
GFRP | 41 | 690 | 760.06 | 760.26 | 9.53 | 100 | 4000 | 120000 | 45 | 200.5
GFRP | 41 | 690 | 1013.41 | 760.26 | 9.53 | 100 | 4000 | 120000 | 45 | 218
GFRP | 41 | 690 | 1266.76 | 760.26 | 9.53 | 100 | 4000 | 120000 | 45 | 219.4
GFRP | 45.42 | 869.56 | 452.4 | 100.53 | 8 | 100 | 1200 | 19800 | 59.54 | 29.37 | [44]
GFRP | 40.8 | 690 | 265.46 | 245.4 | 10 | 100 | 1800 | 60000 | 29.3 | 62.6
GFRP | 40.8 | 690 | 265.46 | 245.4 | 10 | 100 | 1800 | 60000 | 36.06 | 56.9
GFRP | 40.8 | 655 | 603.18 | 245.4 | 10 | 100 | 1800 | 60000 | 29.3 | 91.2
GFRP | 40.8 | 655 | 603.18 | 245.4 | 10 | 100 | 1800 | 60000 | 36.47 | 82.7 | [45]
GFRP | 60 | 1300 | 265.46 | 245.4 | 10 | 100 | 1800 | 60000 | 29.92 | 68.6
GFRP | 60 | 1300 | 265.46 | 245.4 | 10 | 100 | 1800 | 60000 | 36.47 | 68.3
GFRP | 64.1 | 1259 | 603.18 | 245.4 | 10 | 100 | 1800 | 60000 | 29.92 | 99.7
GFRP | 64.1 | 1259 | 603.18 | 245.4 | 10 | 100 | 1800 | 60000 | 36.61 | 95.1
GFRP | 60 | 1200 | 339.29 | 226.19 | 8 | 250 | 4300 | 100000 | 39.9 | 94
GFRP | 60 | 1200 | 339.29 | 226.19 | 8 | 250 | 4300 | 100000 | 39.9 | 85.9 | [46]
GFRP | 64 | 729 | 2454.36 | 226.19 | 8 | 250 | 4300 | 100000 | 39.9 | 181.5
GFRP | 64 | 729 | 2454.36 | 226.19 | 8 | 250 | 4300 | 100000 | 39.9 | 206.2
GFRP | 40 | 606 | 307.87 | 226.19 | 8 | 80 | 2100 | 30000 | 30 | 40.49
GFRP | 40 | 606 | 402.12 | 226.19 | 8 | 80 | 2100 | 30000 | 30 | 43.12
GFRP | 40 | 606 | 508.93 | 226.19 | 8 | 80 | 2100 | 30000 | 30 | 44.51
GFRP | 40 | 606 | 628.31 | 226.19 | 8 | 80 | 2100 | 30000 | 30 | 45.74
GFRP | 40 | 606 | 307.87 | 226.19 | 8 | 80 | 2100 | 30000 | 30 | 42.61 | [47]
GFRP | 40 | 606 | 402.12 | 226.19 | 8 | 80 | 2100 | 30000 | 30 | 39.32
GFRP | 40 | 606 | 508.93 | 226.19 | 8 | 80 | 2100 | 30000 | 30 | 44.74
GFRP | 40 | 606 | 628.31 | 226.19 | 8 | 80 | 2100 | 30000 | 30 | 44.84
GFRP | 40 | 606 | 508.93 | 226.19 | 8 | 80 | 2100 | 30000 | 30 | 50.92
GFRP | 40 | 606 | 508.93 | 226.19 | 8 | 80 | 2100 | 30000 | 30 | 54.34
GFRP | 40 | 606 | 508.93 | 226.19 | 8 | 80 | 2100 | 30000 | 30 | 57.74
GFRP | 40 | 606 | 628.31 | 226.19 | 8 | 80 | 2100 | 30000 | 30 | 44.52
GFRP | 40 | 606 | 628.31 | 226.19 | 8 | 80 | 2100 | 30000 | 30 | 47.31
GFRP | 40 | 606 | 628.31 | 226.19 | 8 | 80 | 2100 | 30000 | 30 | 52.72
GFRP | 40.8 | 760 | 142.7 | 157.07 | 8 | 100 | 2500 | 30000 | 35.6 | 22.2
GFRP | 41.7 | 703 | 142.7 | 157.07 | 8 | 100 | 2500 | 30000 | 35.6 | 20.7
GFRP | 40.8 | 760 | 214 | 157.07 | 8 | 100 | 2500 | 30000 | 35.6 | 23.1
GFRP | 41.7 | 703 | 214 | 157.07 | 8 | 100 | 2500 | 30000 | 35.6 | 23 | [48]
GFRP | 40.8 | 760 | 142.7 | 157.07 | 8 | 100 | 2500 | 30000 | 61 | 21.1
GFRP | 41.7 | 703 | 142.7 | 157.07 | 8 | 100 | 2500 | 30000 | 61 | 21.4
GFRP | 40.8 | 760 | 214 | 157.07 | 8 | 100 | 2500 | 30000 | 61 | 27.1
GFRP | 41.7 | 703 | 214 | 157.07 | 8 | 100 | 2500 | 30000 | 61 | 27
GFRP | 46 | 1280 | 28 | 56 | 6 | 100 | 2200 | 48000 | 20 | 10.52
GFRP | 46 | 1280 | 56 | 56 | 6 | 100 | 2200 | 48000 | 20 | 22.6
GFRP | 46 | 1280 | 84 | 56 | 6 | 100 | 2200 | 48000 | 20 | 32.68
GFRP | 46 | 1280 | 28 | 56 | 6 | 100 | 2200 | 48000 | 35 | 14.32
GFRP | 46 | 1280 | 84 | 56 | 6 | 100 | 2200 | 48000 | 35 | 35.32
GFRP | 46 | 1280 | 140 | 56 | 6 | 100 | 2200 | 48000 | 35 | 49.88 | [49]
GFRP | 46 | 1280 | 56 | 56 | 6 | 100 | 2200 | 48000 | 50 | 23.08
GFRP | 46 | 1280 | 112 | 56 | 6 | 100 | 2200 | 48000 | 50 | 40
GFRP | 46 | 1280 | 168 | 56 | 6 | 100 | 2200 | 48000 | 50 | 58.32
GFRP | 46 | 1280 | 28 | 56 | 6 | 100 | 2200 | 48000 | 35 | 13.68
GFRP | 46 | 1280 | 84 | 56 | 6 | 100 | 2200 | 48000 | 35 | 33.76
GFRP | 46 | 1280 | 140 | 56 | 6 | 100 | 2200 | 48000 | 35 | 55.12
GFRP | 44 | 602 | 446.76 | 177.16 | 10.62 | 100 | 3600 | 60000 | 31.2 | 63.51
GFRP | 44 | 602 | 446.76 | 177.16 | 10.62 | 100 | 3600 | 60000 | 32.9 | 73.54
GFRP | 44 | 602 | 744.6 | 177.16 | 10.62 | 100 | 3600 | 60000 | 31.2 | 82.92 | [50]
GFRP | 44 | 602 | 744.6 | 177.16 | 10.62 | 100 | 3600 | 60000 | 32.9 | 98.75
GFRP | 44 | 602 | 1191.37 | 177.16 | 10.62 | 100 | 3600 | 60000 | 31.2 | 97.96
GFRP | 44 | 602 | 1191.37 | 177.16 | 10.62 | 100 | 3600 | 60000 | 32.9 | 119.85
GFRP | 46 | 1000 | 78.53 | 157.079 | 10 | 100 | 2000 | 40000 | 35 | 33.9
GFRP | 46 | 1000 | 100.53 | 157.079 | 10 | 100 | 2000 | 40000 | 35 | 37.4 | [51]
GFRP | 46 | 1000 | 113.09 | 157.079 | 10 | 100 | 2000 | 40000 | 35 | 39.1
GFRP | 62.6 | 1184 | 595.66 | 402.123 | 9.5 | 100 | 3100 | 60000 | 31 | 98.7 | [52]
GFRP | 41 | 690 | 723 | 0 | 10 | 89 | 2032 | 407762 | 48 | 47
GFRP | 41 | 551 | 1077 | 0 | 10 | 89 | 2032 | 40762 | 48 | 51 | [53]
GFRP | 41 | 690 | 723 | 0 | 10 | 89 | 2032 | 40762 | 30 | 40
GFRP | 41 | 551 | 1077 | 0 | 10 | 89 | 2032 | 40762 | 30 | 42
GFRP | 46 | 562 | 157.079 | 157.079 | 8 | 300 | 1100 | 30000 | 28.1 | 16.2
GFRP | 46 | 562 | 157.079 | 157.079 | 8 | 300 | 1100 | 30000 | 28.1 | 13.4
GFRP | 46 | 562 | 157.079 | 157.079 | 8 | 300 | 1100 | 30000 | 28.1 | 9.77
GFRP | 46 | 562 | 157.079 | 157.079 | 8 | 300 | 1100 | 30000 | 35.1 | 18.41 | [54]
GFRP | 46 | 562 | 157.079 | 157.079 | 8 | 300 | 1100 | 30000 | 35.1 | 15.21
GFRP | 46 | 562 | 157.079 | 157.079 | 8 | 300 | 1100 | 30000 | 35.1 | 20.09
GFRP | 46 | 562 | 157.079 | 157.079 | 8 | 300 | 1100 | 30000 | 44.8 | 27
GFRP | 46 | 562 | 157.079 | 157.079 | 8 | 300 | 1100 | 30000 | 44.8 | 20.48
GFRP | 46 | 565 | 157.079 | 157.079 | 8 | 300 | 1100 | 30000 | 44.8 | 20.79
GFRP | 46 | 1280 | 56 | 56 | 6 | 100 | 2200 | 48000 | 50 | 23.08
GFRP | 46 | 1280 | 112 | 56 | 6 | 100 | 2200 | 48000 | 50 | 40 | [55]
GFRP | 46 | 1280 | 168 | 56 | 6 | 100 | 2200 | 48000 | 50 | 58.32
GFRP | 65 | 1166 | 226 | 158 | 10 | 100 | 3100 | 60000 | 35 | 50.9
GFRP | 63 | 1122 | 402 | 158 | 10 | 100 | 3100 | 60000 | 35 | 72.9
GFRP | 69 | 1117 | 628 | 158 | 10 | 100 | 3100 | 60000 | 35 | 78.2
GFRP | 65 | 1340 | 980 | 158 | 10 | 100 | 3100 | 60000 | 35 | 87.2 | [56]
GFRP | 65 | 1166 | 226 | 158 | 10 | 100 | 3100 | 60000 | 65 | 73.5
GFRP | 63 | 1122 | 402 | 158 | 10 | 100 | 3100 | 60000 | 65 | 100.3
GFRP | 69 | 1117 | 628 | 158 | 10 | 100 | 3100 | 60000 | 65 | 110
GFRP | 65 | 1340 | 980 | 158 | 10 | 100 | 3100 | 60000 | 65 | 124.1
GFRP | 48.1 | 941 | 762 | 158 | 10 | 80 | 2300 | 57500 | 75.9 | 83.3 | [57]
GFRP | 45 | 782 | 506.45 | 158 | 10 | 100 | 1800 | 45000 | 31 | 43.8 | [58]
GFRP | 55 | 1022.1 | 56.54 | 56.54 | 6 | 60 | 2000 | 28600 | 37 | 9.21
GFRP | 55 | 1022.1 | 56.54 | 56.54 | 6 | 60 | 2000 | 28600 | 37 | 11.03
GFRP | 55 | 1108.02 | 100.53 | 56.54 | 6 | 60 | 2000 | 28600 | 37 | 11.66 | [59]
GFRP | 55 | 1108.02 | 100.53 | 56.54 | 6 | 60 | 2000 | 28600 | 37 | 13.55
GFRP | 55 | 1194.3 | 157.07 | 56.54 | 6 | 60 | 2000 | 28600 | 37 | 22.05
GFRP | 55 | 1194.3 | 157.07 | 56.54 | 6 | 60 | 2000 | 28600 | 37 | 22.71
GFRP | 40 | 593 | 804.24 | 56.54 | 8 | 100 | 4600 | 106400 | 30 | 158.8
GFRP | 38 | 582 | 1963.5 | 56.54 | 8 | 100 | 4600 | 106400 | 38.9 | 238
GFRP | 40.2 | 603 | 339.3 | 56.54 | 8 | 100 | 4600 | 106400 | 32.1 | 80.4 | [60]
GFRP | 40.2 | 603 | 452.38 | 56.54 | 8 | 100 | 4600 | 106400 | 38.6 | 107.3
GFRP | 38 | 582 | 1963.5 | 56.54 | 8 | 100 | 4600 | 106400 | 33.9 | 236.67
GFRP | 43.1 | 960 | 188.2 | 158 | 10 | 100 | 2200 | 46250 | 65 | 37.12 | [61]
GFRP | 46.1 | 779 | 650.6 | 158 | 10 | 100 | 2200 | 46250 | 65 | 68.6
GFRP | 50.7 | 901 | 339.29 | 226.19 | 10 | 100 | 2200 | 80000 | 25.7 | 86.83 | [62]
GFRP | 40 | 743 | 235.61 | 28.27 | 8 | 100 | 2200 | 30000 | 36.6 | 23.77 | [63]
GFRP | 61 | 750 | 158 | 157.07 | 8 | 70 | 1200 | 22500 | 28.1 | 18.63
GFRP | 61 | 750 | 158 | 157.07 | 8 | 70 | 1200 | 22500 | 31.6 | 13.72 | [64]
GFRP | 61 | 1000 | 226.19 | 157.07 | 8 | 70 | 1200 | 22500 | 31.6 | 22.02
GFRP | 61 | 1000 | 226.19 | 157.07 | 8 | 70 | 1200 | 22500 | 30.5 | 18.48
GFRP | 65.1 | 1420 | 56.5 | 100.53 | 8 | 85 | 2500 | 30000 | 39.2 | 14.65 | [65]
GFRP | 62.6 | 1239 | 307.7 | 100.53 | 8 | 85 | 2500 | 30000 | 39.8 | 29.8
GFRP | 43.9 | 708 | 398.19 | 100.53 | 8 | 100 | 3300 | 37500 | 25 | 51.77 | [66]
GFRP | 51.2 | 1025 | 100.53 | 100.53 | 10 | 75 | 2100 | 30000 | 42 | 20.97
GFRP | 55.6 | 1173 | 157.08 | 100.53 | 10 | 75 | 2100 | 30000 | 42 | 23.94
GFRP | 59.5 | 1037 | 307.87 | 100.53 | 10 | 75 | 2100 | 30000 | 42 | 32.25
GFRP | 51.2 | 1025 | 100.53 | 100.53 | 10 | 75 | 2100 | 30000 | 40 | 20.34 | [67]
GFRP | 55.6 | 1173 | 157.08 | 100.53 | 10 | 75 | 2100 | 30000 | 40 | 24.48
GFRP | 59.5 | 1037 | 307.87 | 100.53 | 10 | 75 | 2100 | 30000 | 40 | 30.75
GFRP | 51.2 | 1025 | 100.53 | 100.53 | 10 | 75 | 2100 | 30000 | 39.26 | 19.14
GFRP | 55.6 | 1173 | 157.08 | 100.53 | 10 | 75 | 2100 | 30000 | 39.26 | 22.56
GFRP | 59.5 | 1037 | 307.87 | 100.53 | 10 | 75 | 2100 | 30000 | 39.26 | 29.22
GFRP | 48.7 | 817 | 398.19 | 200.46 | 10 | 100 | 4250 | 80000 | 33.5 | 81.34
GFRP | 48.7 | 817 | 663.66 | 200.46 | 10 | 100 | 4250 | 80000 | 38.95 | 130.6
GFRP | 67 | 1639 | 265.46 | 200.46 | 10 | 100 | 4250 | 80000 | 33.5 | 82.78
GFRP | 48.1 | 751 | 530.14 | 200.46 | 10 | 100 | 4250 | 80000 | 38.95 | 101.3
GFRP | 48.1 | 751 | 706.85 | 200.46 | 10 | 100 | 4250 | 80000 | 38.95 | 138.2
GFRP | 69.3 | 1362 | 353.42 | 200.46 | 10 | 100 | 4250 | 80000 | 29 | 95.93
GFRP | 59.5 | 1245 | 353.42 | 200.46 | 10 | 100 | 4250 | 80000 | 33.83 | 91.31
GFRP | 48.1 | 751 | 1060.28 | 200.46 | 10 | 100 | 4250 | 80000 | 33.5 | 118.3
GFRP | 69.3 | 1362 | 883.57 | 200.46 | 10 | 100 | 4250 | 80000 | 29 | 129.3 | [68]
GFRP | 59.5 | 1245 | 883.57 | 200.46 | 10 | 100 | 4250 | 80000 | 33.8 | 110.6
GFRP | 47.6 | 728 | 628.31 | 200.46 | 10 | 100 | 4250 | 80000 | 38.95 | 107.4
GFRP | 47.6 | 728 | 942.47 | 200.46 | 10 | 100 | 4250 | 80000 | 42.1 | 140.4
GFRP | 46.6 | 693 | 760.26 | 200.46 | 10 | 100 | 4250 | 80000 | 38.95 | 132.3
GFRP | 52.5 | 1082 | 942.47 | 200.46 | 10 | 100 | 4250 | 80000 | 48.13 | 171.4
GFRP | 53.2 | 666 | 981.74 | 200.46 | 10 | 100 | 4250 | 80000 | 48.13 | 161.7
GFRP | 66.3 | 1132 | 981.74 | 200.46 | 10 | 100 | 4250 | 80000 | 48.13 | 167.2
GFRP | 60.3 | 906 | 981.74 | 200.46 | 10 | 100 | 4250 | 80000 | 33.8 | 115.9
GFRP | 47.5 | 950 | 157.07 | 100.53 | 8 | 100 | 1600 | 28800 | 40 | 23.45 | [69]
GFRP | 45 | 902 | 402.12 | 100.53 | 8 | 100 | 1800 | 30000 | 30 | 33.27 | [70]
GFRP | 44.3 | 716 | 258 | 157.07 | 8 | 150 | 3000 | 36000 | 39.22 | 43.84
GFRP | 44.3 | 716 | 258 | 157.07 | 8 | 150 | 3000 | 36000 | 63.74 | 45.83
GFRP | 44.9 | 838.4 | 142 | 157.07 | 8 | 200 | 3000 | 36000 | 88.25 | 29.89 | [71]
GFRP | 44.3 | 716 | 258 | 157.07 | 8 | 200 | 3000 | 36000 | 88.25 | 47.82
GFRP | 48.9 | 751.8 | 398 | 157.07 | 8 | 200 | 3000 | 36000 | 88.25 | 65.76
GFRP | 40 | 740 | 261.39 | 39.26 | 5 | 38 | 1017 | 17328 | 65.8 | 15.32
GFRP | 40 | 740 | 261.39 | 39.26 | 5 | 40 | 1600 | 17328 | 65.3 | 19.53 | [72]
GFRP | 40 | 740 | 392.09 | 39.26 | 5 | 40 | 1600 | 17328 | 66 | 21.92
GFRP | 40 | 740 | 392.09 | 39.26 | 5 | 40 | 1600 | 17328 | 66 | 23.71
GFRP | 60.4 | 1049 | 387 | 200.57 | 11.3 | 317 | 4350 | 80000 | 40 | 118
GFRP | 60.4 | 1087 | 398 | 200.57 | 11.3 | 317 | 4350 | 80000 | 40 | 125
GFRP | 60.4 | 1087 | 398 | 200.57 | 11.3 | 317 | 4350 | 80000 | 40 | 119
GFRP | 60.4 | 1087 | 398 | 200.57 | 11.3 | 317 | 4350 | 80000 | 40 | 104
GFRP | 61 | 1052 | 568 | 200.57 | 11.3 | 317 | 4350 | 80000 | 35.8 | 115
GFRP | 61.9 | 1090 | 1020 | 200.57 | 11.3 | 317 | 4350 | 80000 | 35.8 | 138 | [73]
GFRP | 61 | 1052 | 852 | 200.57 | 11.3 | 317 | 4350 | 80000 | 35.8 | 149
GFRP | 61 | 1052 | 852 | 200.57 | 11.3 | 317 | 4350 | 80000 | 35.8 | 133
GFRP | 60.4 | 1087 | 597 | 200.57 | 11.3 | 317 | 4350 | 80000 | 35.8 | 128
GFRP | 60.4 | 1087 | 597 | 200.57 | 11.3 | 200 | 4350 | 80000 | 35.8 | 124
GFRP | 60.4 | 1087 | 597 | 200.57 | 11.3 | 100 | 4350 | 80000 | 35.8 | 143
CFRP | 114 | 1506 | 283.52 | 207.73 | 10 | 80 | 3300 | 60000 | 40.4 | 71.2
CFRP | 114 | 1506 | 283.52 | 207.73 | 10 | 80 | 3300 | 60000 | 40.4 | 74.58
CFRP | 114 | 1506 | 425.29 | 207.73 | 10 | 80 | 3300 | 60000 | 39.3 | 83.13
CFRP | 114 | 1506 | 567.05 | 207.73 | 10 | 80 | 3300 | 60000 | 39.3 | 90.39 | [31]
CFRP | 122 | 1988 | 256 | 207.73 | 10 | 80 | 3300 | 60000 | 39.9 | 78.75
CFRP | 122 | 1988 | 256 | 207.73 | 10 | 80 | 3300 | 60000 | 39.9 | 78.18
CFRP | 122 | 1988 | 384 | 207.73 | 10 | 80 | 3300 | 60000 | 40.8 | 80.89
CFRP | 122 | 1988 | 512 | 207.73 | 10 | 80 | 3300 | 60000 | 40.8 | 89.39
CFRP | 117 | 1238 | 157.07 | 157.04 | 8 | 100 | 1800 | 30000 | 66.9 | 19
CFRP | 117 | 1238 | 157.07 | 157.04 | 8 | 100 | 1800 | 30000 | 66.9 | 18.2 | [34]
CFRP | 117 | 1238 | 157.07 | 157.04 | 8 | 100 | 1800 | 30000 | 66.9 | 0.5
CFRP | 146.2 | 2130 | 254.46 | 157.04 | 10 | 80 | 2300 | 57500 | 75.9 | 78.2 | [74]
CFRP | 131 | 2068 | 243 | 157.04 | 10 | 80 | 2200 | 41400 | 35 | 41.6 | [75]
CFRP | 131 | 2068 | 243 | 157.04 | 10 | 80 | 2200 | 41400 | 65 | 50.3
CFRP | 135.9 | 1676 | 141.76 | 56.55 | 6 | 100 | 2000 | 24000 | 42.55 | 30 | [76]
CFRP | 135.9 | 1676 | 141.76 | 56.55 | 6 | 100 | 2000 | 24000 | 41.71 | 29.19
CFRP | 140 | 1900 | 63.338 | 63.338 | 6.35 | 80 | 1676 | 23225.76 | 51.73 | 12.603
CFRP | 140 | 1900 | 63.338 | 63.338 | 6.35 | 80 | 1676 | 23225.76 | 48.02 | 10.151
CFRP | 140 | 1900 | 63.338 | 63.338 | 6.35 | 80 | 1676 | 23225.76 | 45.88 | 12.867
CFRP | 140 | 1900 | 99.028 | 63.338 | 6.35 | 80 | 1676 | 23225.76 | 49.3 | 17.104 | [78]
CFRP | 140 | 1900 | 99.028 | 63.338 | 6.35 | 80 | 1676 | 23225.76 | 51.1 | 16.919
CFRP | 140 | 1900 | 99.028 | 63.338 | 6.35 | 80 | 1676 | 23225.76 | 53.31 | 16.575
CFRP | 140 | 1900 | 142.36 | 63.338 | 6.35 | 80 | 1676 | 23225.76 | 53.42 | 17.851
CFRP | 140 | 1900 | 142.36 | 63.338 | 6.35 | 80 | 1676 | 23225.76 | 55.03 | 17.608
CFRP | 140 | 1900 | 142.36 | 63.338 | 6.3 | 80 | 1676 | 23225.76 | 43.88 | 17.506
CFRP | 124 | 2069 | 723 | 0 | 10 | 89 | 2032 | 40762 | 48 | 51 | [53]
CFRP | 124 | 2069 | 723 | 0 | 10 | 89 | 2032 | 40762 | 30 | 46
CFRP | 148 | 2000 | 56 | 56 | 6 | 100 | 2500 | 33000 | 50 | 45
CFRP | 148 | 2000 | 112 | 56 | 6 | 100 | 2500 | 33000 | 50 | 61.64 | [55]
CFRP | 148 | 2000 | 168 | 56 | 6 | 100 | 2500 | 33000 | 50 | 67.92
CFRP | 114 | 1536 | 284 | 200 | 11.3 | 80 | 3300 | 60000 | 40.4 | 9.55
CFRP | 114 | 1536 | 426 | 200 | 11.3 | 80 | 3300 | 60000 | 39.3 | 9.24
CFRP | 114 | 1536 | 568 | 200 | 11.3 | 80 | 3300 | 60000 | 39.3 | 9.46 | [78]
CFRP | 122 | 2138 | 256 | 200 | 11.3 | 80 | 3300 | 60000 | 39.9 | 3.65
CFRP | 122 | 2138 | 384 | 200 | 11.3 | 80 | 3300 | 60000 | 44.8 | 9.5
CFRP | 122 | 2138 | 512 | 200 | 11.3 | 80 | 3300 | 60000 | 44.8 | 9.95
CFRP | 146.2 | 2130 | 256 | 158 | 10 | 80 | 2300 | 57500 | 75.9 | 85.4 | [57]
CFRP | 155 | 1265.4 | 100.53 | 56.54 | 6 | 60 | 2000 | 28600 | 37 | 18.585
CFRP | 155 | 1265.4 | 100.53 | 56.54 | 6 | 60 | 2000 | 28600 | 37 | 22.68
CFRP | 155 | 1265.4 | 100.53 | 56.54 | 6 | 60 | 2000 | 28600 | 37 | 22.96 | [59]
CFRP | 155 | 2000 | 157.07 | 56.54 | 6 | 60 | 2000 | 28600 | 37 | 25.2
CFRP | 155 | 2000 | 157.07 | 56.54 | 6 | 60 | 2000 | 28600 | 37 | 26.775
CFRP | 155 | 2000 | 157.07 | 56.54 | 6 | 60 | 2000 | 28600 | 37 | 26.46
CFRP | 147 | 2550 | 351.85 | 226.19 | 8 | 80 | 2000 | 66000 | 48.8 | 228 | [79]
CFRP | 160 | 1600 | 56.55 | 157.07 | 8 | 70 | 1200 | 22500 | 31.6 | 11.1 | [64]
CFRP | 148 | 2000 | 28.27 | 56.54 | 6 | 100 | 3600 | 33000 | 23.33 | 20.96
CFRP | 148 | 2000 | 56.54 | 56.54 | 6 | 100 | 3200 | 33000 | 22.66 | 41.12
CFRP | 148 | 2000 | 84.82 | 56.54 | 6 | 100 | 2800 | 33000 | 24.92 | 50.52
CFRP | 148 | 2000 | 28.27 | 56.54 | 6 | 100 | 2800 | 33000 | 32.15 | 22.28 | [80]
CFRP | 148 | 2000 | 84.82 | 56.54 | 6 | 100 | 2800 | 33000 | 33.87 | 54.16
CFRP | 148 | 2000 | 141.37 | 56.54 | 6 | 100 | 2500 | 33000 | 30.74 | 57
CFRP | 148 | 2000 | 56.54 | 56.54 | 6 | 100 | 2500 | 33000 | 44.66 | 45
CFRP | 148 | 2000 | 113.09 | 56.54 | 6 | 100 | 2500 | 33000 | 47.49 | 61.64
CFRP | 148 | 2000 | 169.64 | 56.54 | 6 | 100 | 2200 | 33000 | 45.41 | 67.92
CFRP | 148 | 2000 | 28.27 | 56.54 | 6 | 100 | 2800 | 33000 | 34.62 | 21.68
CFRP | 148 | 2000 | 84.82 | 56.54 | 6 | 100 | 2800 | 33000 | 34.62 | 54.96
CFRP | 148 | 2000 | 141.37 | 56.54 | 6 | 100 | 2500 | 33000 | 34.62 | 63.64
CFRP | 131.8 | 2136.9 | 258 | 157.07 | 8 | 150 | 3000 | 36000 | 39.22 | 58.98
CFRP | 131.8 | 2136.9 | 258 | 157.07 | 8 | 150 | 3000 | 36000 | 63.74 | 66.96
CFRP | 138 | 2078.9 | 142 | 157.07 | 8 | 200 | 3000 | 36000 | 88.25 | 65.76 | [71]
CFRP | 131.8 | 2136.9 | 258 | 157.07 | 8 | 200 | 3000 | 36000 | 88.25 | 73.73
CFRP | 131.8 | 2136.9 | 258 | 157.07 | 8 | 200 | 3000 | 36000 | 88.25 | 85.68
BFRP | 42.9 | 1075.1 | 172 | 56.55 | 6 | 100 | 2200 | 41400 | 35 | 23
BFRP | 42.8 | 1028.7 | 171 | 56.55 | 6 | 100 | 2200 | 41400 | 35 | 22.8
BFRP | 46.6 | 1118.6 | 243 | 56.55 | 6 | 100 | 2200 | 41400 | 35 | 31.1
BFRP | 46 | 1121.3 | 636 | 56.55 | 6 | 100 | 2200 | 41400 | 35 | 38.3 | [75]
BFRP | 42.9 | 1075.1 | 172 | 56.55 | 6 | 100 | 2200 | 41400 | 65 | 26
BFRP | 42.8 | 1028.7 | 171 | 56.55 | 6 | 100 | 2200 | 41400 | 65 | 24.8
BFRP | 46.6 | 1118.6 | 243 | 56.55 | 6 | 100 | 2200 | 41400 | 65 | 31.9
BFRP | 46 | 1121.3 | 636 | 56.55 | 6 | 100 | 2200 | 41400 | 65 | 44.5
BFRP | 42.8 | 1028.7 | 160.2 | 158 | 10 | 100 | 2200 | 46250 | 65 | 28.73 | [61]
BFRP | 45.9 | 913 | 656.2 | 158 | 10 | 100 | 2200 | 46250 | 65 | 71.41
BFRP | 46.2 | 907 | 942.47 | 226.19 | 8 | 80 | 2000 | 66000 | 48.8 | 210 | [79]
BFRP | 50 | 1100 | 100.53 | 100.53 | 8 | 100 | 1600 | 28800 | 40 | 19.88 | [69]
BFRP | 43.26 | 1034.1 | 226.19 | 56.54 | 10 | 75 | 2100 | 45000 | 72.5 | 51.84
BFRP | 41.79 | 1025.6 | 307.87 | 56.54 | 10 | 75 | 2100 | 45000 | 72.5 | 73.2 | [81]
BFRP | 41.79 | 1025.6 | 461.81 | 56.54 | 10 | 75 | 2100 | 45000 | 72.5 | 87.21
BFRP | 41.79 | 1025.6 | 615.75 | 56.54 | 10 | 75 | 2100 | 45000 | 72.5 | 107.43
BFRP | 46.6 | 1118.6 | 242.6 | 157.07 | 10 | 80 | 2000 | 41400 | 47 | 28.3
BFRP | 46 | 1121.3 | 423.8 | 157.07 | 10 | 80 | 2000 | 41400 | 42 | 22.9
BFRP | 42.8 | 1028.7 | 170.8 | 157.07 | 10 | 80 | 2000 | 41400 | 42 | 32.5
BFRP | 42.8 | 1028.7 | 170.8 | 157.07 | 10 | 80 | 2000 | 41400 | 42 | 30.4 | [82]
BFRP | 42.9 | 1075.1 | 114.8 | 157.07 | 10 | 80 | 2000 | 41400 | 42 | 22.3
BFRP | 46.6 | 1118.6 | 242.6 | 157.07 | 10 | 80 | 2000 | 41400 | 38 | 30
BFRP | 46.6 | 1118.6 | 242.6 | 157.07 | 10 | 80 | 2000 | 41400 | 42 | 25.3
BFRP | 46.6 | 1118.6 | 242.6 | 157.07 | 10 | 80 | 2000 | 41400 | 42 | 26.5
BFRP | 46 | 1121.3 | 423.8 | 157.07 | 10 | 80 | 2000 | 41400 | 42 | 41.6
BFRP | 42.9 | 1121.3 | 114.5 | 157.07 | 10 | 100 | 2200 | 41400 | 36.5 | 21.3
BFRP | 42.9 | 1121.3 | 114.5 | 157.07 | 10 | 100 | 2200 | 41400 | 36.5 | 21.7
BFRP | 46.6 | 1118.6 | 243 | 157.07 | 10 | 100 | 2200 | 41400 | 36.5 | 28.7 | [83]
BFRP | 46.6 | 1118.6 | 364.5 | 157.07 | 10 | 100 | 2200 | 41400 | 36.5 | 36.1
BFRP | 46 | 1075.1 | 424 | 157.07 | 10 | 100 | 2200 | 41400 | 36.5 | 37.9
BFRP | 46 | 1075.1 | 424 | 157.07 | 10 | 100 | 2200 | 41400 | 36.5 | 40.7
BFRP | 56 | 1565 | 157.07 | 100.53 | 8 | 100 | 2000 | 25000 | 41.4 | 14.95
BFRP | 56 | 1565 | 157.07 | 100.53 | 8 | 100 | 2000 | 25000 | 41.4 | 15.43
BFRP | 54 | 1356 | 157.07 | 100.53 | 8 | 100 | 2000 | 25000 | 44.4 | 15.54 | [84]
BFRP | 54 | 1356 | 157.07 | 100.53 | 8 | 100 | 2000 | 25000 | 44.4 | 15.5
BFRP | 556 | 1565 | 157.07 | 100.53 | 8 | 100 | 2000 | 25000 | 45.94 | 13.6
BFRP | 39.05 | 1121.3 | 150.79 | 100.53 | 8 | 100 | 1200 | 11200 | 41.02 | 7.9
BFRP | 39.05 | 1121.3 | 150.79 | 100.53 | 8 | 100 | 1200 | 11200 | 41.02 | 7.9 | [85]
BFRP | 39.05 | 1121.3 | 150.79 | 100.53 | 8 | 100 | 1200 | 11200 | 41.02 | 7.5
BFRP | 47 | 1080 | 226.19 | 56.54 | 10 | 75 | 2100 | 45000 | 48.13 | 51.85
BFRP | 47 | 1080 | 307.87 | 56.54 | 10 | 75 | 2100 | 45000 | 52.45 | 73.28
BFRP | 46.5 | 1060 | 461.81 | 56.54 | 10 | 75 | 2100 | 45000 | 65.18 | 101.34
BFRP | 46.5 | 1060 | 615.75 | 56.54 | 10 | 75 | 2100 | 45000 | 61.18 | 101.43
BFRP | 46.5 | 1060 | 461.81 | 56.54 | 10 | 75 | 2100 | 45000 | 51.75 | 94.92 | [86]
BFRP | 46.5 | 1060 | 461.81 | 56.54 | 10 | 75 | 2100 | 45000 | 65.18 | 106.77
BFRP | 46.5 | 1060 | 461.81 | 56.54 | 10 | 75 | 2100 | 45000 | 62.92 | 103.53
BFRP | 46.5 | 1060 | 461.81 | 56.54 | 10 | 75 | 2100 | 45000 | 63.31 | 104.37
BFRP | 46.5 | 1060 | 461.81 | 56.54 | 10 | 75 | 2100 | 45000 | 34 | 80.5
BFRP | 44.4 | 1189 | 157.07 | 200.57 | 11.3 | 100 | 3100 | 60000 | 42.5 | 52.84
BFRP | 44.4 | 1189 | 314.16 | 200.57 | 11.3 | 100 | 3100 | 60000 | 42.5 | 58.3
BFRP | 45.3 | 1162 | 226.19 | 200.57 | 11.3 | 100 | 3100 | 60000 | 42.5 | 53.72 | [87]
BFRP | 45.3 | 1162 | 452.39 | 200.57 | 11.3 | 100 | 3100 | 60000 | 42.5 | 76.89
BFRP | 48.7 | 1173 | 402.12 | 200.57 | 11.3 | 100 | 3100 | 60000 | 42.5 | 69.74
BFRP | 48.7 | 1173 | 804.24 | 200.57 | 11.3 | 100 | 3100 | 60000 | 42.5 | 82.06
BFRP | 64.6 | 1655 | 150.79 | 200.57 | 11.3 | 100 | 3100 | 60000 | 52.7 | 52.85
BFRP | 64.6 | 1655 | 251.32 | 200.57 | 11.3 | 100 | 3100 | 60000 | 52.7 | 65.45
BFRP | 69.3 | 1760 | 226.19 | 200.57 | 11.3 | 100 | 3100 | 60000 | 44.7 | 54.4 | [88]
BFRP | 69.3 | 1760 | 339.29 | 200.57 | 11.3 | 100 | 3100 | 60000 | 44.7 | 67.02
BFRP | 64.8 | 1724 | 402.12 | 200.57 | 11.3 | 100 | 3100 | 60000 | 50.8 | 71.09
BFRP | 64.8 | 1724 | 603.18 | 200.57 | 11.3 | 100 | 3100 | 60000 | 50.8 | 91.03
BFRP | 52.8 | 1185 | 115.45 | 100.53 | 8 | 100 | 3050 | 60000 | 52.3 | 28.75
BFRP | 56.3 | 1485 | 190.85 | 100.53 | 8 | 100 | 3050 | 60000 | 52.3 | 38.65 | [89]
BFRP | 56.3 | 1485 | 318.08 | 100.53 | 8 | 100 | 3050 | 60000 | 52.3 | 59.53